## density
name | value
ABS - copolymer of acrylonitrile, butadiene and styrene | 1.06
Acetals | 1.42
Agate | 2.5 - 2.7
Acrylic | 1.19
Agate | 2.6
Alabaster carbonate | 2.7 - 2.8
Alabaster sulfate | 2.3
Alum, lumpy | 0.881
Alum, pulverized | 0.752
Alumina (aluminium oxide) | 3.95 - 4.1
Aluminum | 2.7
Aluminum Bronze | 7.7
Albite | 2.6 - 2.65
Alloys
Amber | 1.06 - 1.1
Amphiboles | 2.9 - 3.2
Andesite, solid | 2.77
Anorthite | 2.74 - 2.76
Antimony, cast | 6.7
Arsenic | 4.7
Artificial Wool | 1.5
Asbestos | 2.0 - 2.8
Asbestos, shredded | 0.35
Asbestos, solid | 2.45
Ashes | 0.65
Asphalt, compacted | 2.36
Asphalt, crushed | 0.72
Bakelite | 1.36
Baking powder | 0.72
Balsa Wood | 0.13
Barite, crushed | 2.89
Barium | 3.78
Bark, wood refuse | 0.24
Barytes | 4.5
Basalt | 2.4 - 3.1
Bauxite, crushed | 1.28
Beeswax | 0.96
Beryl | 2.7
Beryllia | 3
Beryllium | 1.85
Biotite | 2.7 - 3.1
Bismuth | 9.8
Boiler scale | 2.5
Bone | 1.7 - 2.0
Bone, pulverized | 0.88
Borax, fine | 0.85
Brass | 8.47 - 8.75
Bronze | 8.74 - 8.89
Brown iron ore | 5.1
Brick | 1.4 - 2.4
Brick, fire | 2.3
Brick, hard | 2
Brick, pressed | 2.2
Brickwork in cement | 1.8
Brickwork in mortar | 1.6
Butter | 0.86 - 0.87
Cadmium | 8.64
Calamine | 4.1 - 4.5
Calcium | 1.55
Calcspar | 2.6 - 2.8
Camphor | 1
Carbon | 3.51
Caoutchouc | 0.9 - 1
Cardboard | 0.7
Cast Iron | 7.2
Celluloid | 1.4
Cellulose, cotton, wood pulp, regenerated | 1.48 - 1.53
Cellulose acetat, moulded | 1.22 - 1.34
Cellulose acetat, sheet | 1.28 - 1.32
Cellulose nitrate, celluloid | 1.35 - 1.4
Chlorinated polyether | 1.4
Cement, set | 2.7 - 3
Cement, Portland | 1.5
Cerium | 6.77
Chalk | 1.9 - 2.8
Charcoal, oak | 0.6
Charcoal, pine | 0.3 - 0.4
Chromium | 7.1
Chrom oxide | 5.21
Cinnabar | 8.1
Clay | 1.8 - 2.6
Coal, anthracite | 1.4 - 1.8
Coal, bituminous | 1.2 - 1.5
Cobalt | 8.8
Cocoa, butter | 0.9
Coke | 1 - 1.7
Concrete, lightweight | 0.45 - 1.0
Concrete, medium | 1.3 - 1.7
Concrete, dense | 2.0 - 2.4
Constantan | 8.89
Copal | 1 - 1.15
Copper | 8.79
Cork | 0.2 - 0.25
Cork, linoleum | 0.55
Corundum | 4
Cotton | 0.08
CPVC - Chlorinated poly vinyl chloride | 1.6
Lead Crystal | 3.1
Diamond | 3 - 3.5
Dolomite | 2.8
Duralium | 2.8
Earth, loose | 1.2
Earth, rammed | 1.6
Ebonite | 1.15
Emery | 4
Electron | 1.8
Epidote | 3.2 - 3.5
Epoxy cast resin | 1.11 - 1.4
Epoxy glass fibre | 1.5
Expanded polystyrene | 0.015 - 0.03
Feldspar | 2.6 - 2.8
Fire brick | 1.8 - 2.2
Flint | 2.6
Fluorite | 3.2
Galena | 7.3 - 7.6
Gallium | 5.9
Gamboge | 1.2
Garnet | 3.2 - 4.3
Gas carbon | 1.9
Gelatin | 1.3
Germanium | 5.32
Glass, common | 2.4 - 2.8
Glass, flint | 2.9 - 5.9
Glass, Pyrex | 2.21
Glass-wool | 0.025
Glue | 1.3
Gneiss | 2.69
Gold | 19.29
Granite | 2.6 - 2.8
Graphite | 2.3 - 2.7
Gum arabic | 1.3 - 1.4
Gypsum | 2.3
Hardboard | 1
Hematite | 4.9 - 5.3
Hornblende | 3
Ice | 0.917
Iron, cast | 7.0 - 7.4
Iodine | 4.95
Iridium | 22.5
Ivory | 1.8 - 1.9
Kaolin | 2.6
Lead | 11.35
Leather, dry | 0.86
Lime, slaked | 1.35
Limestone | 2.7 -2.8
Linoleum | 1.2
Lithium | 0.53
Magnesia | 3.2 - 3.6
Magnesium | 1.74
Magnetite | 4.9 - 5.2
Malachite | 3.7 - 4.1
Manganese | 7.43
Marble | 2.6 - 2.8
Meerschaum | 1 - 1.3
Metals
Mica | 2.6 - 3.2
Mineral wool quilt | 0.05
Molybdenum | 10.2
Muscovite | 2.8 - 3
Nickel | 8.9
Nylon 6 | 1.12 - 1.17
Nylon 6,6 | 1.13 - 1.15
Oak | 0.72
Ochre | 3.5
Opal | 2.2
Osmium | 22.48
Palladium | 12
Paper | 0.7 - 1.15
Paraffin | 0.9
Peat blocks | 0.85
Phenolic cast resin | 1.24 - 1.32
Phosphorbronce | 8.8
Phosphorus | 1.82
Pinchbeck | 8.65
Pitch | 1.1
Pit coal | 1.35
Plaster board | 0.8
Platinum | 21.5
Plywood | 0.54
Polyacrylonitrile | 1.16 - 1.18
Polyamides | 1.15 - 1.25
PC - poly carbonate | 1.2
PBT - poly butylene terephthalate | 1.35
LDPE - low density poly ethylene | 0.91
HDPE - (PEH) - high density poly ethylene | 0.96
PET - poly ethylene terephthalate | 1.35
PMMA - poly methyl methacrylate | 1.2
POM - poly oxy methylene | 1.4
PP - poly propylene | 0.91 - 0.94
PPO - poly penylene ether | 1.1
PS - poly styrene | 1.03
PTFE - poly tetra fluoro ethylene, Teflon | 2.28 - 2.30
PU - poly urethane foam | 0.03
PVDF - poly vinylidene fluoride | 1.76
Porcelain | 2.3 - 2.5
Porphyry | 2.6 - 2.9
Potassium | 0.86
Pressed wood, pulp board | 0.19
PVC - poly vinyl chloride | 1.39 - 1.42
Pyrex | 2.25
Pyrite | 4.9 - 5.1
Quartz | 2.65
Radium | 5
Red lead | 8.6 - 9.1
Red metal | 8.8
Resin | 1.07
Rhenium | 21.4
Rhodium | 12.3
Rock salt | 2.2
Rock wool | 0.22 - 0.39
Rosin | 1.07
Rubber, hard | 1.2
Rubber, soft commercial | 1.1
Rubber, pure gum | 0.91 - 0.93
Rubber, foam | 0.07
Rubidium | 1.52
Sand, dry | 1.4 - 1.6
Sandstone | 2.1 - 2.4
Sapphire | 3.98
Selenium | 4.4
Serpentine | 2.5 - 2.65
Silica, fused transparent | 2.2
Silica, translucent | 2.1
Silicium carbide | 3.16
Silicon | 2.33
Silver | 10.5
Slag | 2 - 3.9
Slate | 2.6 - 3.3
Snow | 0.1
Soapstone | 2.6 - 2.8
Sodium | 0.98
Soil | 2.05
Solder | 8.7 - 9.4
Soot | 1.6 - 1.7
Spermaceti | 0.95
Starch | 1.5
Steatite | 2.6 - 2.7
Steel | 7.82
Stone | 2.3 - 2.8
Sulfur, cryst. | 2
Sugar | 1.6
Talc | 2.7 - 2.8
Tallow, beef | 0.95
Tallow, mutton | 0.95
Tantalum | 16.6
Tar | 1.05
Teflon | 2.2
Tellurium | 6.25
Thoria | 4.16
Thorium | 11.7
Timber
Tin | 7.28
Titanium | 4.5
Topaz | 3.5 - 3.6
Tourmaline | 3 - 3.2
Tungsten | 19.2
Tungsten carbide | 14.0 - 15.0
Uranium | 19.1
Urethane foam (Urea formaldehyde foam) | 0.08
Vanadium | 6.1
Vermiculite | 0.12
Wax, sealing | 1.8
White metal | 7.5 - 10
Wood(seasoned)
Wood wool slab | 0.5 - 0.8
Zinc | 7.12

## young
name | value
ABS plastics | 1.4 - 3.1 | 40
A53 Seamless and Welded Standard Steel Pipe - Grade A |  | 331 | 207
A53 Seamless and Welded Standard Steel Pipe - Grade B |  | 414 | 241
A106 Seamless Carbon Steel Pipe - Grade A |  | 330 | 205
A106 Seamless Carbon Steel Pipe - Grade B |  | 415 | 240
A106 Seamless Carbon Steel Pipe - Grade C |  | 485 | 275
A252 Piling Steel Pipe - Grade 1 |  | 345 | 207
A252 Piling Steel Pipe - Grade 2 |  | 414 | 241
A252 Piling Steel Pipe - Grade 3 |  | 455 | 310
A501 Hot Formed Carbon Steel Structural Tubing - Grade A |  | 400 | 248
A501 Hot Formed Carbon Steel Structural Tubing - Grade B |  | 483 | 345
A523 Cable Circuit Steel Piping - Grade A |  | 331 | 207
A523 Cable Circuit Steel Piping - Grade B |  | 414 | 241
A618 Hot-Formed High-Strength Low-Alloy Structural Tubing - Grade Ia & Ib |  | 483 | 345
A618 Hot-Formed High-Strength Low-Alloy Structural Tubing - Grade II |  | 414 | 345
A618 Hot-Formed High-Strength Low-Alloy Structural Tubing - Grade III |  | 448 | 345
API 5L Line Pipe |  | 310 - 1145 | 175 - 1048
Acetals | 2.8 | 65
Acrylic | 3.2 | 70
Aluminum Bronze | 120
Aluminum | 69 | 110 | 95
Aluminum Alloys | 70
Antimony | 78
Aramid | 70 - 112
Beryllium (Be) | 287
Beryllium Copper | 124
Bismuth | 32
Bone, compact | 18 | 170 (compression)
Bone, spongy | 76
Boron |  |  | 3100
Brass | 102 - 125 | 250
Brass, Naval | 100
Bronze | 96 - 120
CAB | 0.8
Cadmium | 32
Carbon Fiber Reinforced Plastic | 150
Carbon nanotube, single-walled | 1000
Cast Iron 4.5% C, ASTM A-48 |  | 170
Cellulose, cotton, wood pulp and regenerated |  | 80 - 240
Cellulose acetate, molded |  | 12 - 58
Cellulose acetate, sheet |  | 30 - 52
Cellulose nitrate, celluloid |  | 50
Chlorinated polyether | 1.1 | 39
Chlorinated PVC (CPVC) | 2.9
Chromium | 248
Cobalt | 207
Concrete | 17
Concrete, High Strength (compression) | 30 | 40 (compression)
Copper | 117 | 220 | 70
Diamond (C) | 1220
Douglas fir Wood | 13 | 50 (compression)
Epoxy resins | 3-2 | 26 - 85
Fiberboard, Medium Density | 4
Flax fiber | 58
Glass | 50 - 90 | 50 (compression)
Glass reinforced polyester matrix | 17
Gold | 74
Granite | 52
Graphene | 1000
Grey Cast Iron | 130
Hemp fiber | 35
Inconel | 214
Iridium | 517
Iron | 210
Lead | 13.8
Magnesium metal (Mg) | 45
Manganese | 159
Marble |  | 15
MDF - Medium-density fiberboard | 4
Mercury
Molybdenum (Mo) | 329
Monel Metal | 179
Nickel | 170
Nickel Silver | 128
Nickel Steel | 200
Niobium (Columbium) | 103
Nylon 6 | 2 - 4 | 45 - 90 | 45
Nylon 6,6 |  | 60 - 80
Oak Wood (along grain) | 11
Osmium (Os) | 550
Phenolic cast resins |  | 33 - 59
Phenol-formaldehyde molding compounds |  | 45 - 52
Phosphor Bronze | 116
Pine Wood (along grain) | 9 | 40
Platinum | 147
Plutonium | 97
Polyacrylonitrile, fibers |  | 200
Polybenzoxazole | 3.5
Polycarbonates | 2.6 | 52 - 62
Polyethylene HDPE (high density) | 0.8 | 15
Polyethylene Terephthalate, PET | 2 - 2.7 | 55
Polyamide | 2.5 | 85
Polyisoprene, hard rubber |  | 39
Polymethylmethacrylate (PMMA) | 2.4 - 3.4
Polyimide aromatics | 3.1 | 68
Polypropylene, PP | 1.5 - 2 | 28 - 36
Polystyrene, PS | 3 - 3.5 | 30 - 100
Polyethylene, LDPE (low density) | 0.11 - 0.45
Polytetrafluoroethylene (PTFE) | 0.4
Polyurethane cast liquid |  | 10 - 20
Polyurethane elastomer |  | 29 - 55
Polyvinylchloride (PVC) | 2.4 - 4.1
Potassium
Rhodium | 290
Rubber, small strain | 0.01 - 0.1
Sapphire | 435
Selenium | 58
Silicon | 130 - 185
Silicon Carbide | 450 |  | 3440
Silver | 72
Sodium
Steel, High Strength Alloy ASTM A-514 |  | 760 | 690
Steel | 180 | 860 | 502
Steel, Structural ASTM-A36 | 200 | 400 | 250
Tantalum | 186
Thorium | 59
Tin | 47
Titanium
Titanium Alloy | 105 - 120 | 900 | 730
Tooth enamel | 83
Tungsten (W) | 400 - 410
Tungsten Carbide (WC) | 450 - 650
Uranium | 170
Vanadium | 131
Wrought Iron | 190 - 210
Wood
Zinc | 83

## Source
https://www.engineeringtoolbox.com/young-modulus-d_417.html
https://www.engineeringtoolbox.com/density-solids-d_1265.html